## Sheet1
No. | Storage modulus (G') | Loss modulus (G'') | Swelling ratio (SR) | Surficial porosity | Surficial projected pore size | Roughness | Incubation time | Target
1 | 2175.141 | 423.7288 | 1226.18 | 78.692 | 20142.926 | 0.358 | 96 | 0
2 | 2175.141 | 423.7288 | 1226.18 | 78.692 | 20142.926 | 0.358 | 0 | 0
3 | 22.87 | 12.556 | 1097.668 | 82.495 | 206.925 | 0.415 | 72 | 2
4 | 22.87 | 12.556 | 1097.668 | 82.495 | 206.925 | 0.415 | 0 | 0
5 | 721.784 | 250.167 | 146.24 | 87.88 | 19919.371 | 0.532 | 48 | 1
6 | 721.784 | 250.167 | 146.24 | 87.88 | 19919.371 | 0.532 | 0 | 0
7 | 84.278 | 7.197 | 159.2742 | 85.205 | 23945.67 | 0.406468 | 24 | 1
8 | 84.278 | 7.197 | 159.2742 | 85.205 | 23945.67 | 0.406468 | 0 | 0
9 | 430.81 | 24.791 | 167.7419 | 48.063 | 9600.521 | 0.3070689 | 24 | 1
10 | 430.81 | 24.791 | 167.7419 | 48.063 | 9600.521 | 0.3070689 | 0 | 0
11 | 104.026 | 13.357 | 189.5161 | 81.468 | 19492.88 | 0.3670204 | 24 | 1
12 | 104.026 | 13.357 | 189.5161 | 81.468 | 19492.88 | 0.3670204 | 0 | 0
13 | 121.819 | 8.653 | 162.0968 | 63.082 | 24668.13 | 0.4749725 | 24 | 0
14 | 121.819 | 8.653 | 162.0968 | 63.082 | 24668.13 | 0.4749725 | 0 | 0
15 | 460.3774 | 158.4906 | 237.052 | 34.88 | 1441.846 | 0.4165851 | 72 | 0
16 | 460.3774 | 158.4906 | 237.052 | 34.88 | 1441.846 | 0.4165851 | 168 | 2
17 | 460.3774 | 158.4906 | 237.052 | 34.88 | 1441.846 | 0.4165851 | 0 | 0
18 | 834.5865 | 57.64411 | 95.34884 | 91.824 | 27850.34 | 0.6172248 | 72 | 1
19 | 834.5865 | 57.64411 | 95.34884 | 91.824 | 27850.34 | 0.6172248 | 168 | 2
20 | 834.5865 | 57.64411 | 95.34884 | 91.824 | 27850.34 | 0.6172248 | 0 | 0
21 | 1220.551 | 839.599 | 96.89922 | 65.538 | 9816.885 | 0.4956901 | 72 | 1
22 | 1220.551 | 839.599 | 96.89922 | 65.538 | 9816.885 | 0.4956901 | 168 | 2
23 | 1220.551 | 839.599 | 96.89922 | 65.538 | 9816.885 | 0.4956901 | 0 | 0
24 | 749.5146 | 77.6699 | 391.9945 | 75.56 | 4378.527 | 0.1962606 | 24 | 1
25 | 749.5146 | 77.6699 | 391.9945 | 75.56 | 4378.527 | 0.1962606 | 0 | 0
26 | 648.5437 | 58.25243 | 338.9924 | 78.421 | 433.795 | 0.2011355 | 24 | 2
27 | 648.5437 | 58.25243 | 338.9924 | 78.421 | 433.795 | 0.2011355 | 0 | 0
28 | 2019.59 | 323.9861 | 323.9583 | 49.228 | 88.92307 | 0.4214836 | 12 | 2
29 | 2019.59 | 323.9861 | 323.9583 | 49.228 | 88.92307 | 0.4214836 | 0 | 0
30 | 505.0673 | 171.5733 | 8.372093023 | 51.949 | 357.7345 | 0.6539732 | 24 | 1
31 | 505.0673 | 171.5733 | 8.372093023 | 51.949 | 357.7345 | 0.6539732 | 0 | 0
32 | 3247.525 | 120.8748 | 334.7899 | 74.697 | 176.7129 | 0.4684339 | 48 | 2
33 | 3247.525 | 120.8748 | 334.7899 | 74.697 | 176.7129 | 0.4684339 | 0 | 0
34 | 6910.891 | 259.2445 | 377.8151 | 80.576 | 168.8824 | 0.5216851 | 48 | 2
35 | 6910.891 | 259.2445 | 377.8151 | 80.576 | 168.8824 | 0.5216851 | 0 | 0
36 | 4620.253 | 1645.57 | 1804.511 | 3.764 | 388.427 | 0.1431582 | 24 | 0
37 | 4620.253 | 1645.57 | 1804.511 | 3.764 | 388.427 | 0.1431582 | 72 | 0
38 | 4620.253 | 1645.57 | 1804.511 | 3.764 | 388.427 | 0.1431582 | 0 | 0
39 | 15000.006 | 4303.797 | 5390.977 | 16.915 | 12591.33 | 0.05986098 | 24 | 0
40 | 15000.006 | 4303.797 | 5390.977 | 16.915 | 12591.33 | 0.05986098 | 72 | 0
41 | 15000.006 | 4303.797 | 5390.977 | 16.915 | 12591.33 | 0.05986098 | 0 | 0
42 | 2366.412 | 114.5038 | 1103.535 | 28.757 | 10202.29 | 0.354873 | 96 | 1
43 | 2366.412 | 114.5038 | 1103.535 | 28.757 | 10202.29 | 0.354873 | 0 | 0
44 | 721.784 | 250.167 | 146.24 | 87.88 | 19919.371 | 0.532 | 48 | 1
45 | 84.278 | 7.197 | 159.2742 | 85.205 | 23945.67 | 0.406468 | 24 | 1
46 | 430.81 | 24.791 | 167.7419 | 48.063 | 9600.521 | 0.3070689 | 24 | 1
47 | 104.026 | 13.357 | 189.5161 | 81.468 | 19492.88 | 0.3670204 | 24 | 1
48 | 834.5865 | 57.64411 | 95.34884 | 91.824 | 27850.34 | 0.6172248 | 72 | 1
49 | 1220.551 | 839.599 | 96.89922 | 65.538 | 9816.885 | 0.4956901 | 72 | 1
50 | 749.5146 | 77.6699 | 391.9945 | 75.56 | 4378.527 | 0.1962606 | 24 | 1
51 | 505.0673 | 171.5733 | 8.372093023 | 51.949 | 357.7345 | 0.6539732 | 24 | 1
52 | 2366.412 | 114.5038 | 1103.535 | 28.757 | 10202.29 | 0.354873 | 96 | 1
53 | 22.87 | 12.556 | 1097.668 | 82.495 | 206.925 | 0.415 | 72 | 2
54 | 460.3774 | 158.4906 | 237.052 | 34.88 | 1441.846 | 0.4165851 | 168 | 2
55 | 834.5865 | 57.64411 | 95.34884 | 91.824 | 27850.34 | 0.6172248 | 168 | 2
56 | 1220.551 | 839.599 | 96.89922 | 65.538 | 9816.885 | 0.4956901 | 168 | 2
57 | 648.5437 | 58.25243 | 338.9924 | 78.421 | 433.795 | 0.2011355 | 24 | 2
58 | 2019.59 | 323.9861 | 323.9583 | 49.228 | 88.92307 | 0.4214836 | 12 | 2
59 | 3247.525 | 120.8748 | 334.7899 | 74.697 | 176.7129 | 0.4684339 | 48 | 2
60 | 6910.891 | 259.2445 | 377.8151 | 80.576 | 168.8824 | 0.5216851 | 48 | 2